## Performance
Reproduction of Gurdal and haftka
Total runtime 4m 44.3 s
T | ratio | xi1 | xi3 | buckling load | nev
1.016 | 0 | 5e-05 | -1 | -3.805146 | 9
| 0.5 | -0.4791323 | -0.04183533 | -2.072037 | 44
| 1 | -0.7420551 | 0.4840103 | -1.362744 | 55
| 1.5 | -0.8708784 | 0.7416568 | -1.015217 | 43
| 2 | -0.9473467 | 0.8945933 | -0.8089256 | 48
| 2.5 | -0.997987 | 0.9958739 | -0.672312 | 47
1.524 | 0 | 5e-05 | -1 | -12.84237 | 6
| 0.5 | -0.4791317 | -0.04183668 | -6.993127 | 50
| 1 | -0.7420553 | 0.4840107 | -4.59926 | 50
| 1.5 | -0.870878 | 0.741656 | -3.426358 | 52
| 2 | -0.9473464 | 0.8945928 | -2.730124 | 46
| 2.5 | -0.9979869 | 0.9958738 | -2.269053 | 35
2.032 | 0 | 5e-05 | -1 | -30.44117 | 6
| 0.5 | -0.4791316 | -0.04183682 | -16.5763 | 58
| 1 | -0.7420553 | 0.4840106 | -10.90195 | 79
| 1.5 | -0.8708777 | 0.7416554 | -8.12174 | 52
| 2 | -0.9473467 | 0.8945934 | -6.471405 | 47
| 2.5 | -0.9979871 | 0.9958742 | -5.378496 | 44
3.048 | 0 | 5e-05 | -1 | -102.7389 | 6
| 0.5 | -0.4791317 | -0.04183668 | -55.94501 | 55
| 1 | -0.7420553 | 0.4840106 | -36.79408 | 79
| 1.5 | -0.8708777 | 0.7416554 | -27.41087 | 51
| 2 | -0.9473467 | 0.8945935 | -21.84099 | 50
| 2.5 | -0.997987 | 0.995874 | -18.15242 | 41
|  |  |  | total | 1053

## article_verification
t = 1.016 | t = 1.016 (discrete) | [6 empty] | Complete reproduction in 4 min 45s
========================= |  |  | Discrete variable study
ratio | lambda crit (N/mm) | lambda crit (lb/in) | stack | lambda crit (N/mm) | Diff
0 | 3.805146 | 21.72795 | [-45, 45, 0, 90, 90, 0, 45, -45] | 3.50795238 | 7.81% | average | 16.12%
0.5 | 2.072037 | 11.83164 | [90, -45, 45, 0, 0, 45, -45, 90] | 1.92931142 | 6.888%
1 | 1.362744 | 7.78147 | [90, -45, 0, 45, 45, 0, -45, 90] | 1.19246686 | 12.5%
1.5 | 1.015217 | 5.797042 | [90, -45, 0, 45, 45, 0, -45, 90] | 0.85184292 | 16.09%
2 | 0.8089256 | 4.619086 | [90, 0, -45, 45, 45, -45, 0, 90] | 0.59752698 | 26.13%
2.5 | 0.672312 | 3.839002 | [90, 0, -45, 45, 45, -45, 0, 90] | 0.48888728 | 27.28%
t = 1.524
========================= |  |  | Discrete variable study
ratio | lambda crit (N/mm) | lambda crit (lb/in) | stack | lambda crit (N/mm) | Diff
0 | 12.84237 | 73.33184 | [-45, -45, 45, 45, 0, 90, 90, 0, 45, 45, -45, -45] | 11.70795479 | 8.833% | average | 4.57%
0.5 | 6.993127 | 39.9318 | [-45, 90, 90, 45, 90, 0, 0, 90, 45, 90, 90, -45] | 6.61598427 | 5.393%
1 | 4.59926 | 26.26246 | [90, 90, -45, 45, 90, 0, 0, 90, 45, -45, 90, 90] | 4.5737325 | 0.555%
1.5 | 3.426358 | 19.56502 | [90, 90, 90, -45, 45, 0, 0, 45, -45, 90, 90, 90] | 3.40302032 | 0.6811%
2 | 2.730124 | 15.58942 | [90, 90, 90, -45, 0, 45, 45, 0, -45, 90, 90, 90] | 2.6223532 | 3.947%
2.5 | 2.269053 | 12.95663 | [90, 90, 90, 0, -45, 45, 45, -45, 0, 90, 90, 90] | 2.08730182 | 8.01%
t = 2.032
========================= |  |  | Discrete variable study
ratio | lambda crit (N/mm) | lambda crit (lb/in) | stack | lambda crit (N/mm) | Diff
0 | 30.44116588 | 173.8236 | [45, 45, -45, -45, -45, 45, 0, 90, 90, 0, 45, -45, -45, -45, 45, 45] | 29.58564624 | 2.81% | average | 3.481%
0.5 | 16.5763 | 94.65316 | [-45, 90, 90, 45, -45, 90, 0, 45, 45, 0, 90, -45, 45, 90, 90, -45] | 16.0238149 | 3.333%
1 | 10.90195 | 62.25177 | [90, 90, -45, 90, 45, 90, 90, 0, 0, 90, 90, 45, 90, -45, 90, 90] | 10.79348184 | 0.9949%
1.5 | 8.12174 | 46.37635 | [90, 90, 90, -45, 90, 0, 0, 45, 45, 0, 0, 90, -45, 90, 90, 90] | 7.78690219 | 4.123%
2 | 6.471405 | 36.95269 | [90, 90, 90, -45, 90, 90, 45, 0, 0, 45, 90, 90, -45, 90, 90, 90] | 6.28786502 | 2.836%
2.5 | 5.378496 | 30.71202 | [90, 90, 90, -45, 90, 0, 90, 45, 45, 90, 0, 90, -45, 90, 90, 90] | 5.0132338 | 6.791%
t = 3.048 | t = 3.048 (discrete)
========================= |  |  | Discrete variable study
ratio | lambda crit (N/mm) | lambda crit (lb/in) | stack | lambda crit (N/mm) | Diff
0 | 102.7389 | 586.6547 | [45, 45, -45, 45, 0, -45, -45, 90, -45, 90, 0, 45, 45, 0, 90, -45, 90, -45, -45, 0, 45, -45, 45, 45] | 94.64354997 | 7.88% | average | 9.159%
0.5 | 55.94501 | 319.4544 | [-45, 90, -45, 90, 45, 90, 90, 0, 90, 45, 90, 0, 0, 90, 45, 90, 0, 90, 90, 45, 90, -45, 90, -45] | 53.38207693 | 4.581%
1 | 36.79408 | 210.0997 | [90, 45, 90, 90, 90, -45, 90, -45, 0, 0, 45, 0, 0, 45, 0, 0, -45, 90, -45, 90, 90, 90, 45, 90] | 35.14166781 | 4.491%
1.5 | 27.41087 | 156.5202 | [90, 90, 90, -45, 90, 0, 45, 0, 45, 90, 0, -45, -45, 0, 90, 45, 0, 45, 0, 90, -45, 90, 90, 90] | 24.24273289 | 11.56%
2 | 21.84099 | 124.7153 | [90, 90, 90, -45, 90, -45, 90, 45, 0, 90, 0, 45, 45, 0, 90, 0, 45, 90, -45, 90, -45, 90, 90, 90] | 20.06390001 | 8.136%
2.5 | 18.15242 | 103.6531 | [90, 90, 90, 0, 90, 45, -45, 0, 0, 90, 45, -45, -45, 45, 90, 0, 0, -45, 45, 90, 0, 90, 90, 90] | 14.82858919 | 18.31%
Diff stats
|  |  |  | average | 8.332%
|  |  |  | Std dev | 7.229%
Max error Article
3.182%
319.5 against 330
Max error = 3.2%
error of 3.2%

## contour plots
r, xi1D, xi3D, nplies = 1.0, -0.74205514, 0.48401028, 8
𝑑_𝑏𝑒𝑠𝑡
Best stack sequence
Best stack sequence
〖"[90/-45/0/45]" 〗_𝑠
(𝜉_1^𝐷, 𝜉_3^𝐷 )=(−0.47, −0.37)
𝑑_𝑤𝑜𝑟𝑠𝑡
8 plies
8 plies
𝑁_𝑦𝑦/𝑁_𝑥𝑥 =1

## shear_ratio_study
T = 1.016 |  | T = 3.048
shear_ratio = 0 |  | shear_ratio = 0 |  | Extremos, pura compressão e puro shear
ratio | lambda crit (N/mm) | ratio | lambda crit (N/mm)
0 | 3.805146 | 0 | 102.7389
0.5 | 2.072037 | 0.5 | 55.94501
1 | 1.362744 | 1 | 36.79408
1.5 | 1.015217 | 1.5 | 27.41087
2 | 0.8089256 | 2 | 21.84099
2.5 | 0.672312 | 2.5 | 18.15242
shear_ratio = 0.5 |  | shear_ratio = 0.5
ratio | lambda crit (N/mm) | ratio | lambda crit (N/mm)
0 | 3.460006 | 0 | 93.42017
0.5 | 2.015405 | 0.5 | 54.41595
1 | 1.346999 | 1 | 36.36898
1.5 | 1.00875 | 1.5 | 27.23626
2 | 0.8056601 | 2 | 21.75283
2.5 | 0.6704377 | 2.5 | 18.10182
shear_ratio = 1.0 |  | shear_ratio = 1.0
ratio | lambda crit (N/mm) | ratio | lambda crit (N/mm)
0 | 2.856344 | 0 | 77.1213
0.5 | 1.869217 | 0.5 | 50.46886
1 | 1.302475 | 1 | 35.16683
1.5 | 0.9899534 | 1.5 | 26.72874
2 | 0.7960569 | 2 | 21.49354
2.5 | 0.6648914 | 2.5 | 17.95207
shear_ratio = 2.0 |  | shear_ratio = 2.0
ratio | lambda crit (N/mm) | ratio | lambda crit (N/mm)
0 | 1.978138 | 0 | 53.40972
0.5 | 1.511787 | 0.5 | 40.81826
1 | 1.161109 | 1 | 31.34994
1.5 | 0.9238146 | 1.5 | 24.943
2 | 0.7606167 | 2 | 20.53665
2.5 | 0.6438987 | 2.5 | 17.38527
shear_ratio = 2.5 |  | shear_ratio = 2.5
ratio | lambda crit (N/mm) | ratio | lambda crit (N/mm)
0 | 1.699081 | 0 | 45.87519
0.5 | 1.357237 | 0.5 | 36.6454
1 | 1.083161 | 1 | 29.24536
1.5 | 0.8825284 | 1.5 | 23.82827
2 | 0.7370047 | 2 | 19.89913
2.5 | 0.6293894 | 2.5 | 16.99351
shear_ratio = 3.0 |  | shear_ratio = 3.0
ratio | lambda crit (N/mm) | ratio | lambda crit (N/mm)
0 | 1.48467 | 0 | 40.08611
0.5 | 1.225744 | 0.5 | 33.0951
1 | 1.00844 | 1 | 27.22789
1.5 | 0.8395717 | 1.5 | 22.66844
2 | 0.7111512 | 2 | 19.20108
2.5 | 0.6129894 | 2.5 | 16.55072
shear_ratio = 3.5 |  | shear_ratio = 3.5
ratio | lambda crit (N/mm) | ratio | lambda crit (N/mm)
0 | 1.316836 | 0 | 35.55456
0.5 | 1.114648 | 0.5 | 30.0955
1 | 0.9393728 | 1 | 25.36307
1.5 | 0.7969345 | 1.5 | 21.51723
2 | 0.6841844 | 2 | 18.47298
2.5 | 0.5953027 | 2.5 | 16.07317
shear_ratio = 4.0 |  | shear_ratio = 4.0
ratio | lambda crit (N/mm) | ratio | lambda crit (N/mm)
0 | 1.182609 | 0 | 31.93044
0.5 | 1.020486 | 0.5 | 27.55312
1 | 0.8767058 | 1 | 23.67106
1.5 | 0.7558657 | 1.5 | 20.40837
2 | 0.6569965 | 2 | 17.73891
2.5 | 0.5768727 | 2.5 | 15.57557